## Sheet1
Resin of the brands
树脂名称 | 层厚(mm) | 初始曝光(s) | 打印曝光(s) | 打印上升高度(mm) | 电机速度(mm/min) | 灭灯延时(s) | 底层曝光层数 | X轴收缩补偿 | Y轴收缩补偿 | Z轴收缩补偿 | XY轴轮廓补偿 | 波段(nm) | AB 公差补偿
Resin Type | layer thickness/mm | initial exposure time/s | Exposure time/s | Lift up height/mm | Motor speed mm/min | Delay off light/s | Initial exposure layers | X axis shrinkage compensation | Y axis shrinkage compensation |  | XY axis contour compensation | Light Wavelength | AB Tolerance
Bego - TriniQ | 0.05 | 25 | 3 | 8 | 300 | 2 | 2 | / | / | / | / | 405 | /
Bego - TriniQ | 0.1 | 25 | 3.7 | 8 | 300 | 3 | 2 | / | / | / | / | 405 | /
Bego - VarseoSmile Crown | 0.05 | 25 | 1.9 | 8 | 300 | 2 | 2 | / | / | / | / | 405 | /
Bego - VarseoSmile Crown | 0.1 | 25 | 2.8 | 8 | 300 | 2 | 2 | / | / | / | / | 405 | /
[8 empty] | / | / | / | / |  | /
Keystone - Splint soft | 0.05 | 30 | 6.5 | 8 | 300 | 2 | 3 | / | / | / | / | 405 | /
Keystone - Splint hard | 0.05 | 30 | 2.5 | 8 | 300 | 2 | 3 | / | / | / | / | 405 | /
Keystone - Denture Base | 0.05 | 25 | 3 | 8 | 300 | 2 | 3 | / | / | / | / | 405 | /
Sprintray ceramic- with base | 0.1 | 20 | 2.2 | 5 | 900 | 1 | 2 | 100.3% | 100.3% |  | / | 385 | a -0.06 | curing time：54% 5mins
Sprintray ceramic- no base | 0.1 | 20 | 1.8 | 5 | 900 | 1 | 2 | 100.8% | 100.8% |  | / | 385 | / | curing time：54% 5mins
RODIN
Resin model name | Appliation | Printer | Layer Thickness (mm) | Initial Exposure Time (s) | Normal Exposure Time (s) | Lift Distance (mm) | Lift Speed (mm/s) | Light-Off Delay (s) | Bottom Layer Count | Compatible Wavelength (nm) | Curing Box Power | Curing Time
RapidCeram | Single Crown | Pionext Mini | 0.1 | 25 | 2.5 | 5 | 600 | 1 | 3 | 405 | 30% | 1min 30s
RapidCeram | Single Crown | Pionext Mini | 0.1 | 25 | 2.8 | 5 | 600 | 1 | 3 | 405 | 30% | 1min 30s
RapidCeram | Single Crown | Pionext Mini | 0.05 | 25 | 1.8 | 5 | 600 | 1 | 3 | 405 | 30% | 1min 30s
Prizma 树脂
树脂名称 | 层厚(mm) | 初始曝光(s) | 打印曝光(s) | 打印上升高度(mm) | 电机速度(mm/min) | 灭灯延时(s) | 底层曝光层数 | 缓冲层高(mm) | 缓冲层电机速度(mm/min) | 缓冲层灭灯延时(s) | 波段(nm)
Resin Type | layer thickness/mm | initial exposure time/s | Exposure time/s | Lift up height/mm | Motor speed mm/min | Delay off light/s | Initial exposure layers | Cushion layer height(mm) | Cushion layer motor speed(mm/min) | Cushion layer light-off delay(s) | Light Wavelength
BIO Crown Diamond | 0.05 | 20 | 1.6 | 8 | 180 | 3 | 3 | 2 | 120 | 3 | 405
BIO Crown Diamond | 0.1 | 25 | 2.5 | 8 | 180 | 3 | 3 | 2 | 120 | 3 | 405
BIO Crown | 0.05 | 25 | 4 | 5 | 300 | 2 | 3 | 2 | 120 | 2 | 405
BIO Crown | 0.1 | 30 | 6.5 | 5 | 300 | 2 | 3 | 2 | 120 | 2 | 405
BIO PROV | 0.05 | 25 | 3.3 | 5 | 300 | 2 | 3 | 2 | 120 | 2 | 405
BIO PROV | 0.1 | 30 | 5.7 | 5 | 300 | 2 | 3 | 2 | 120 | 2 | 385
| 0.1 | 30 | 5.4 | 5 | 300 | 2 | 3 | 2 | 120 | 2 | 405
BIO SPLINT | 0.05 | 20 | 3.5 | 5 | 300 | 1 | 3 | 2 | 120 | 1 | 405
BIO SPLINT | 0.1 | 20 | 4.8 | 5 | 300 | 1 | 3 | 2 | 120 | 1 | 405
BIO GUIDE | 0.05 | 20 | 3.2 | 5 | 300 | 1 | 3 | 2 | 120 | 1 | 405
BIO GUIDE | 0.1 | 20 | 4.2 | 5 | 300 | 1 | 3 | 2 | 120 | 1 | 405
BIO ADAPT FLEX | 0.05 | 20 | 3.6 | 5 | 300 | 1 | 3 | 2 | 120 | 1 | 405
BIO ADAPT FLEX | 0.1 | 20 | 4.6 | 5 | 300 | 1 | 3 | 2 | 120 | 1 | 405
BIO SPLINT SOFT | 0.05 | 20 | 3.5 | 5 | 300 | 1 | 3 | 2 | 120 | 1 | 405
BIO SPLINT SOFT | 0.1 | 20 | 4.5 | 5 | 300 | 1 | 3 | 2 | 120 | 1 | 405
Model | Light Intensity | Dual-Band Pattern: | 405 | Fast
Pionext Resin
PioNext Mini | 6500-7000 |  | 385 | High Precision
Resin type | layer thickness/mm | initial exposure time/s | Exposure time/s | Lift up height/mm | Motor speed mm/min | Delay off light/s | Initial exposure layers | X axis shrinkage compensation | Y axis shrinkage compensation |  | XY axis contour compensation | Light Wavelength
Temp Restoration | 0.05 | 20 | 1.8 | 5 | 600 | 1 | 2 | 100.3% | 100.3% | 100% | 0 | 405
Temp Restoration | 0.1 | 20 | 3 | 5 | 600 | 1 | 2 | 100.3% | 100.3% | 100% | 0 | 405
Surgical Guide | 0.05 | 20 | 2.5 | 5 | 300 | 1 | 2 | 100.30% | 100.30% | 100% | -0.04 | 385
Surgical Guide | 0.1 | 25 | 4.6 | 5 | 300 | 1 | 2 | 100.30% | 100.30% | 100% | -0.04 | 385
Ceramic Crown | 0.05 | 15 | 1.7 | 5 | 600 | 1 | 2 | 100.3% | 100.3% | 100% | 0 | 405
Ceramic Crown | 0.1 | 15 | 2 | 5 | 600 | 1 | 2 | 100.3% | 100.3% | 100% | 0 | 405
Crown&Briage | 0.05 | 15 | 1.6 | 5 | 600 | 1 | 2 | 100.3% | 100.3% | 100% | 0 | 405
Crown&Briage | 0.1 | 15 | 3 | 5 | 600 | 1 | 2 | 100.3% | 100.3% | 100% | 0 | 405
Flexible denture Base | 0.05 | 20 | 3.1 | 5 | 600 | 1 | 2 | 100% | 100% | 100% | 0 | 385
Flexible denture Base | 0.1 | 20 | 4.8 | 5 | 600 | 1 | 2 | 100% | 100% | 100% | 0 | 385
Splint | 0.1 | 20 | 3.8 | 5 | 600 | 1 | 2 | 100.3% | 100.3% | 100% | 0 | 385
Denture Base | 0.05 | 40 | 1.7 | 5 | 600 | 1 | 2 | 100% | 100% | 100% | 0 | 385
Denture Base | 0.1 | 40 | 2.8 | 5 | 600 | 1 | 2 | 100% | 100% | 100% | 0 | 385
Removable Die Model | 0.05 | 25 | 1.2 | 5 | 600 | 1 | 2 | 100% | 100% | 100% | -0.01 | 405
Removable Die Model | 0.1 | 25 | 2 | 5 | 600 | 1 | 2 | 100% | 100% | 100% | -0.01 | 405
Ortho Model 2.0 | 0.1 | 15 | 1.6 | 5 | 600 | 1 | 2 | 100.7% | 100.7% | 100% | 0 | 405
Surgical Guide Pro | 0.05 | 20 | 2.5 | 5 | 600 | 1 | 2 | 100.40% | 100.40% | 100% | -0.04 | 385
Surgical Guide Pro | 0.1 | 25 | 3 | 5 | 600 | 1 | 2 | 100.40% | 100.40% | 100% | -0.04 | 385